## D-1F Diblock
| Morphology (SAXS) | f,F (NMR) | Mn, D (kDa) (NMR) | Mn, F (kDa) (NMR) | Overall Mn (kDa) (NMR)
EAM_03_42_Parent | HEX | 0.2660215 | 6 | 3.1 | 9.1
EAM_03_42_B23-42 | DIS | 0.1924252 | 4.32043 | 1.46751675 | 5.787947
EAM_03_42_B43-54 | DIS | 0.2191141 | 4.1633816 | 1.665351 | 5.8287326
EAM_03_42_B55-64 | DIS | 0.2446884 | 4.97186 | 2.2960584 | 7.267918
EAM_03_42_B65-72 | HEX | 0.2699503 | 4.996699 | 2.633853 | 7.630552
EAM_03_42_B73-79 | HEX | 0.2910969 | 4.890932 | 2.8629864 | 7.753918
EAM_03_42_B80-85 | HEX | 0.3104934 | 4.1922272 | 2.69113635 | 6.88336355
EAM_03_42_B86-90 | HEX | 0.3290255 | 4.695423 | 3.2822769 | 7.9777
EAM_03_42_B91-96 | HEX | 0.342396 | 4.7571202 | 3.53089845 | 8.28801865
EAM_03_42_B97-105 | HEX | 0.363722 | 4.618501 | 3.76357515 | 8.382076
EAM_03_43_Parent | HEX | 0.3619048 | 4.7 | 3.8 | 8.5
EAM_03_43_B78-85 | HEX | 0.3206367 | 3.991109 | 2.68523085 | 6.67634
EAM_03_43_B86-90 | HEX | 0.3443259 | 4.227483 | 3.16475745 | 7.39224
EAM_03_43_B91-94 | HEX | 0.3615857 | 4.506324 | 3.63837855 | 8.144702
EAM_03_43_B95-97 | HEX | 0.3749813 | 4.230688 | 3.61829985 | 7.84898785
EAM_03_43_B98-100 | HEX | 0.3927497 | 4.354884 | 4.01514945 | 8.370034
EAM_03_43_B101-102 | HEX | 0.399361 | 4.4205882 | 4.18995225 | 8.61054045
EAM_03_43_B103-104 | HEX | 0.4060015 | 4.4638566 | 4.34940075 | 8.81325735
EAM_03_43_B105-106 | HEX | 0.4137637 | 4.459049 | 4.48640835 | 8.94545735
EAM_03_43_B107-108 | HEX | 0.4211346 | 4.392544 | 4.5555027 | 8.948047
EAM_03_43_B109-110 | HEX | 0.4304933 | 4.3821274 | 4.7220378 | 9.1041652
EAM_03_43_B111-112 | HEX | 0.4386016 | 4.579239 | 5.0999898 | 9.6792288
EAM_03_43_B113-114 | HEX | 0.4463044 | 4.342865 | 4.9901475 | 9.333013
EAM_03_43_B115-116 | HEX | 0.4545786 | 4.3412628 | 5.1578637 | 9.4991265
EAM_03_43_B117-118 | --- | 0.4617132 | 4.340462 | 5.30727285 | 9.647734
EAM_03_43_B119-121 | GYR | 0.4712728 | 4.299597 | 5.46317805 | 9.762775
EAM_03_43_B122-125 | GYR | 0.4717031 | 4.020756 | 5.1177063 | 9.138462
EAM_03_43_B126-130 | --- | 0.4933132 | 3.818837 | 5.30018625 | 9.119023
EAM_03_56_Parent | BCC | 0.1625 | 4.7 | 1.3 | 6
EAM_03_56_Parent_25C | BCC | 0.1625 | 4.7 | 1.3 | 6
EAM_03_56_Parent_40C | BCC | 0.1625 | 4.7 | 1.3 | 6
EAM_03_56_Parent_50C | BCC | 0.1625 | 4.7 | 1.3 | 6
EAM_03_56_Parent_60C | BCC | 0.1625 | 4.7 | 1.3 | 6
EAM_03_56_Parent_70C | DIS | 0.1625 | 4.7 | 1.3 | 6
EAM_03_56_Parent_80C | DIS | 0.1625 | 4.7 | 1.3 | 6
EAM_03_56_Parent_90C | DIS | 0.1625 | 4.7 | 1.3 | 6
EAM_03_56_Parent_100C | DIS | 0.1625 | 4.7 | 1.3 | 6
EAM_03_56_Parent_110C | DIS | 0.1625 | 4.7 | 1.3 | 6
EAM_03_56_Parent_120C | DIS | 0.1625 | 4.7 | 1.3 | 6
EAM_03_56_Parent_130C | DIS | 0.1625 | 4.7 | 1.3 | 6
EAM_03_56_Parent_140C | DIS | 0.1625 | 4.7 | 1.3 | 6
EAM_03_56_Parent_150C | DIS | 0.1625 | 4.7 | 1.3 | 6
EAM_03_56_B2 | BCC | 0.1353082 | 3.309231 | 0.7381875 | 4.047419
EAM_03_56_B37-40 | DIS | 0.1097853 | 4.366903 | 0.767715 | 5.134618
EAM_03_56_B41-44 | DIS | 0.1200936 | 4.583245 | 0.8917305 | 5.474976
EAM_03_56_B45-47 | DIS | 0.1292056 | 4.495106 | 0.9507855 | 5.4458915
EAM_03_56_B48-50 | DIS | 0.1363858 | 4.406967 | 0.992124 | 5.399091
EAM_03_56_B51-53 | DIS | 0.1434569 | 4.551195 | 1.086612 | 5.637807
EAM_03_56_B54-56 | BCC | 0.1503794 | 4.44703 | 1.122045 | 5.569075
EAM_03_56_B57-59 | BCC | 0.157418 | 4.479081 | 1.192911 | 5.671992
EAM_03_56_B60-62 | BCC | 0.1654806 | 4.575233 | 1.2933045 | 5.868537
EAM_03_56_B63-65 | BCC | 0.1707261 | 4.44703 | 1.3051155 | 5.7521455
EAM_03_56_B66-68 | BCC | 0.176729 | 4.110498 | 1.2578715 | 5.3683695
EAM_03_56_B69-74 | BCC | 0.1841473 | 4.294789 | 1.381887 | 5.676676
EAM_03_56_B75-77 | BCC | 0.1961855 | 4.44703 | 1.547241 | 5.994271
EAM_03_56_B78-80 | Sigma | 0.2141724 | 3.541599 | 1.3759815 | 4.91758
EAM_03_56_B81-83 | Sigma | 0.2312596 | 3.621725 | 1.5531465 | 5.174872
EAM_03_56_B84-86 | Sigma | 0.2399056 | 3.517561 | 1.582674 | 5.100235
EAM_03_56_B87-89 | Sigma | 0.2476184 | 3.637751 | 1.7066895 | 5.34444
EAM_03_56_B90-92 | Sigma | 0.2527464 | 3.429421 | 1.65354 | 5.082961
EAM_03_56_B93-95 | Sigma | 0.264962 | 2.88456 | 1.4822805 | 4.3668405
EAM_03_56_B96-100 | Sigma | 0.2713426 | 3.637751 | 1.9310985 | 5.568849
EAM_03_56_B78-80_50C_OldSAXS | Sigma | 0.2141724 | 3.541599 | 1.3759815 | 4.91758
EAM_03_56_B78-80_50C | Sigma | 0.2141724 | 3.541599 | 1.3759815 | 4.91758
EAM_03_56_B81-83_50C | Sigma | 0.2312596 | 3.621725 | 1.5531465 | 5.174872
EAM_03_56_B84-86_50C | Sigma | 0.2399056 | 3.517561 | 1.582674 | 5.100235
EAM_03_56_B87-89_50C | Sigma | 0.2476184 | 3.637751 | 1.7066895 | 5.34444
EAM_03_56_B90-92_50C | Sigma | 0.2527464 | 3.429421 | 1.65354 | 5.082961
EAM_03_128_Parent | HEX/LAM | 0.5725058 | 4.4 | 8.4 | 12.8
EAM_03_128_B152-154 | HEX | 0.4789324 | 3.894156 | 5.102352 | 8.996508
EAM_03_128_B155-156 | HEX | 0.4956165 | 4.270751 | 5.9822715 | 10.25302
EAM_03_128_B157 | HEX | 0.5172525 | 3.429421 | 5.2381785 | 8.6676
EAM_03_128_B158 | HEX/LAM | 0.5226398 | 4.222675 | 6.590538 | 10.81321
EAM_03_128_B159 | LAM | 0.5426178 | 4.623309 | 7.818882 | 12.44219
EAM_03_128_B160 | LAM | 0.5427024 | 4.014346 | 6.791325 | 10.805671
EAM_03_128_B161 | LAM | 0.5545491 | 4.262739 | 7.5649455 | 11.82768
EAM_03_128_B162 | LAM | 0.5647314 | 4.230688 | 7.8247875 | 12.0554755
EAM_03_128_B163 | LAM | 0.5660953 | 4.102485 | 7.629906 | 11.73239
EAM_03_128_B164 | LAM | 0.577555 | 4.190625 | 8.1673065 | 12.35793
EAM_03_128_B165 | LAM | 0.5857965 | 4.270751 | 8.610219 | 12.88097
EAM_03_128_B166 | LAM | 0.598009 | 4.310815 | 9.141714 | 13.45253
EAM_03_128_B167 | LAM | 0.5975587 | 4.254726 | 9.0058875 | 13.2606135
EAM_03_128_B168 | LAM | 0.603531 | 4.174599 | 9.059037 | 13.23364
EAM_03_128_B169 | LAM | 0.6166688 | 4.166587 | 9.555099 | 13.72169
EAM_03_128_B170 | LAM | 0.6214523 | 4.022359 | 9.413367 | 13.43573
EAM_03_128_B171 | LAM | 0.6254736 | 4.038384 | 9.614154 | 13.652538
EAM_03_128_B172 | LAM | 0.626321 | 3.942232 | 9.4192725 | 13.3615045
EAM_03_128_B173 | LAM | 0.6302197 | 4.054409 | 9.850374 | 13.90478
EAM_03_128_B174 | LAM | 0.6370726 | 4.014346 | 10.0452555 | 14.0596015
EAM_03_128_B175 | LAM | 0.6366417 | 4.038384 | 10.086594 | 14.124978
EAM_03_128_B176 | LAM | 0.6370073 | 3.902169 | 9.7617915 | 13.66396
EAM_03_128_B177 | LAM | 0.6376904 | 4.102485 | 10.2932865 | 14.39577
EAM_03_128_B178 | LAM | 0.6402886 | 3.926207 | 9.9625785 | 13.88879
EAM_03_128_B179 | LAM | 0.6406462 | 4.022359 | 10.2224205 | 14.24478
EAM_03_128_B180 | LAM | 0.6475999 | 3.902169 | 10.2224205 | 14.12459
EAM_03_128_B181 | LAM | 0.6573026 | 3.838067 | 10.4940735 | 14.33214
EAM_03_128_B182 | LAM | 0.6729016 | 4.190625 | 12.2893455 | 16.47997
EAM_03_128_B183 | LAM | 0.6855162 | 3.669801 | 11.4035205 | 15.07332
EAM_03_128_B184 | LAM | 0.7007199 | 4.062422 | 13.559028 | 17.62145
EAM_03_128_B185-186 | LAM | 0.7274352 | 3.757941 | 14.2972155 | 18.05516
EAM_03_128_B187-188 | LAM | 0.7614901 | 3.886143 | 17.6869725 | 21.57312
EAM_03_128_B189-190 | LAM | 0.7616769 | 3.573649 | 16.2814635 | 19.85511
EAM_03_128_B191-193 | LAM | 0.7428109 | 3.621725 | 14.9113875 | 18.53311 | Added to folder on 06/01/23

## D-5F Diblock
| Morphology (SAXS) | f,F (NMR) | Mn, D (kDa) (NMR) | Mn, F (kDa) (NMR) | Overall Mn (kDa) (NMR)
EAM_03_41_50C | A15 | 0.2721866 | 6 | 3.7 | 9.7
EAM_03_41_60C | A15 | 0.2721866 | 6 | 3.7 | 9.7
EAM_03_41_70C | A15 | 0.2721866 | 6 | 3.7 | 9.7
EAM_03_41_80C | A15 | 0.2721866 | 6 | 3.7 | 9.7
EAM_03_41_90C | A15 | 0.2721866 | 6 | 3.7 | 9.7
EAM_03_41_100C | A15 | 0.2721866 | 6 | 3.7 | 9.7
EAM_03_41_110C | A15 | 0.2721866 | 6 | 3.7 | 9.7
EAM_03_41_140C | DIS | 0.2721866 | 6 | 3.7 | 9.7
EAM_03_41_150C | DIS | 0.2721866 | 6 | 3.7 | 9.7
EAM_03_41_155C | DIS | 0.2721866 | 6 | 3.7 | 9.7
EAM_03_41_A60_3days_60C | A15 | 0.2721866 | 6 | 3.7 | 9.7
EAM_03_41_Parent_A60_5days_60C | A15 | 0.2721866 | 6 | 3.7 | 9.7
EAM_03_41_B41-49 | DIS | 0.02256081 | 4.182612 | 0.1591902 | 4.3418022
EAM_03_41_B50-53 | DIS | 0.07944666 | 5.363679 | 0.7632966 | 6.126976
EAM_03_41_B54-55 | DIS | 0.1479447 | 5.7739276 | 1.653129 | 7.4270566
EAM_03_41_B56-57 | DIS | 0.1929307 | 5.5840274 | 2.20111065 | 7.78513805
EAM_03_41_B58 | BCC | 0.2279996 | 5.8147922 | 2.83174875 | 8.64654095
EAM_03_41_B59 | Sigma | 0.2501102 | 5.7426782 | 3.15829275 | 8.90097095
EAM_03_41_B59_A60_3days_60C | Sigma | 0.2501102 | 5.7426782 | 3.15829275 | 8.90097095
EAM_03_41_B59_A60_5days_60C | Sigma | 0.2501102 | 5.7426782 | 3.15829275 | 8.90097095
EAM_03_41_B60 | Sigma | 0.2716988 | 5.8989252 | 3.6287202 | 9.5276454
EAM_03_41_B60_A70_3days_70C | Sigma | 0.2716988 | 5.8989252 | 3.6287202 | 9.5276454
EAM_03_41_B60_A70_5days_70C | Sigma | 0.2716988 | 5.8989252 | 3.6287202 | 9.5276454
EAM_03_41_B61 | HEX | 0.2909125 | 5.638514 | 3.8144421 | 9.452956
EAM_03_41_B62 | HEX | 0.3102802 | 5.46544 | 4.05424785 | 9.519688
EAM_03_41_B63 | HEX | 0.3287494 | 5.350058 | 4.3205853 | 9.670643
EAM_03_41_B64 | HEX | 0.3457255 | 5.4950868 | 4.7879514 | 10.2830382
EAM_03_41_B65 | HEX | 0.3629175 | 5.236278 | 4.918569 | 10.15485
EAM_03_41_B66 | HEX | 0.377892 | 5.265123 | 5.2736856 | 10.53881
EAM_03_41_B67 | HEX | 0.3926062 | 5.197817 | 5.54002305 | 10.73784
EAM_03_41_B68 | HEX | 0.4059956 | 5.181792 | 5.84003535 | 11.02183
EAM_03_41_B69 | GYR | 0.4175792 | 4.962244 | 5.86656705 | 10.82881
EAM_03_41_B70-71 | GYR | 0.4346607 | 4.958238 | 6.285972 | 11.24421
EAM_03_41_B72-73 | GYR | 0.4476085 | 4.564015 | 6.0982092 | 10.66222
EAM_03_41_B74-79 | GYR | 0.4476874 | 3.707461 | 4.9553052 | 8.662766
EAM_03_79_Parent | DIS | 0.1488912 | 5.2 | 1.5 | 6.7
EAM_03_79_B117 | DIS | 0.04954692 | 4.511131 | 0.387771 | 4.898902
EAM_03_79_B118 | DIS | 0.06900848 | 5.092851 | 0.6224745 | 5.715325
EAM_03_79_B119 | DIS | 0.09966902 | 4.8076 | 0.877587 | 5.685187
EAM_03_79_B120 | DIS | 0.1317262 | 4.935803 | 1.2347445 | 6.170547
EAM_03_79_B121 | DIS | 0.1639407 | 4.639334 | 1.5000615 | 6.1393955
EAM_03_79_B122_50C | DIS | 0.1920134 | 4.999904 | 1.959264 | 6.959168
EAM_03_79_B123_50C | DIS | 0.2187825 | 4.92779 | 2.2756035 | 7.2033935
EAM_03_79_B124_50C | DIS | 0.2442656 | 4.767537 | 2.5409205 | 7.308457
EAM_03_79_B125_40C | HEX | 0.2695912 | 4.711448 | 2.8674645 | 7.5789125
EAM_03_79_B125_50C | HEX | 0.2695912 | 4.711448 | 2.8674645 | 7.5789125
EAM_03_79_B126_50C | HEX | 0.2976861 | 4.350878 | 3.040941 | 7.391819
EAM_03_79_B127 | HEX | 0.3251085 | 4.663372 | 3.7042335 | 8.3676055
EAM_03_79_B128 | HEX | 0.3614318 | 4.318827 | 4.0307775 | 8.349605
EAM_03_79_B129-130 | HEX | 0.4560644 | 3.838067 | 5.30634 | 9.144407
EAM_03_79_B131-132 | HEX | 0.6900914 | 3.084877 | 11.326995 | 14.41187
EAM_03_79_B133-134 | HEX | 0.8459237 | 3.910181 | 35.3994105 | 39.30959
EAM_03_79_B135-138 | --- | 0.8232233 | 2.443863 | 18.7660755 | 21.20994
EAM_03_80_Parent | Sigma | 0.3950766 |  |  | 10.8
EAM_03_80_B143-145 | DIS | 0.01794268 | 3.72589 | 0.1122495 | 3.8381395
EAM_03_80_B146-147 | DIS | 0.05044438 | 4.543182 | 0.3979755 | 4.9411575
EAM_03_80_B148-149 | DIS | 0.1231348 | 4.671385 | 1.081677 | 5.753062
EAM_03_80_B150 | DIS | 0.1813435 | 4.190625 | 1.530675 | 5.7213
EAM_03_80_B151_50C | DIS | 0.2201249 | 4.406967 | 2.0511045 | 6.458071
EAM_03_80_B152_50C | Sigma | 0.259537 | 5.031955 | 2.9082825 | 7.940237
EAM_03_80_B152_60C | Sigma | 0.259537 | 5.031955 | 2.9082825 | 7.940237
EAM_03_80_B153 | HEX | 0.2937242 | 4.999904 | 3.428712 | 8.428616
EAM_03_80_B154 | HEX | 0.3240828 | 5.007917 | 3.959346 | 8.967263
EAM_03_80_B155 | HEX | 0.3524991 | 5.104069 | 4.5818205 | 9.685889
EAM_03_80_B156 | HEX | 0.3781053 | 5.007917 | 5.020614 | 10.02853
EAM_03_80_B157 | HEX | 0.4022609 | 4.919777 | 5.4594075 | 10.37918
EAM_03_80_B158 | --- | 0.422281 | 4.783562 | 5.7655425 | 10.5491045
EAM_03_80_B159 | --- | 0.4476521 | 4.871701 | 6.510471 | 11.38217
EAM_03_80_B160 | GYR | 0.4676904 | 4.775549 | 6.918651 | 11.6942
EAM_03_80_B161 | LAM | 0.4906128 | 4.735486 | 7.5207165 | 12.2562025
EAM_03_80_B162 | LAM | 0.5159719 | 4.615296 | 8.1125775 | 12.7278735
EAM_03_80_B163 | LAM | 0.5431507 | 4.174599 | 8.184009 | 12.35861
EAM_03_80_B164 | LAM | 0.5788974 | 4.551195 | 10.3167495 | 14.86794
EAM_03_80_B165-166 | LAM | 0.6743318 | 3.741915 | 12.776034 | 16.51795
EAM_03_80_B167-168 | --- | 0.8306343 | 3.205067 | 25.91943 | 29.1245
EAM_03_80_B169-170 | --- | 0.8607 | 2.604117 | 26.5317 | 29.13582
EAM_03_80_B171-173 | --- | 0.8628305 | 2.275597 | 23.6030085 | 25.87861
EAM_03_91_Parent | LAM | 0.6736842 | 4.7 | 16 | 20.7
EAM_03_91_B4 | LAM | 0.7461575 | 4.08646 | 19.8069345 | 23.8933945
EAM_03_91_B5 | LAM | 0.7214428 | 3.6057 | 15.3985905 | 19.0042905
EAM_03_91_B6 | LAM | 0.5989495 | 3.261155 | 8.0309415 | 11.2921
EAM_03_91_B7 | LAM | 0.5248213 | 3.148978 | 5.734929 | 8.883907
EAM_03_91_B17 | LAM | 0.6537623 | 2.900585 | 9.0309825 | 11.93157
EAM_03_91_B62-64 | HEX | 0.3824891 | 3.237117 | 3.306258 | 6.543375
EAM_03_91_B65-66 | HEX | 0.4466138 | 3.565637 | 4.7450925 | 8.310729
EAM_03_91_B67-68 | GYR | 0.4981273 | 3.709865 | 6.0716775 | 9.781542
EAM_03_91_B69-70 | LAM | 0.5453388 | 4.158574 | 8.224827 | 12.383401
EAM_03_91_B71 | LAM | 0.5755583 | 3.838067 | 8.5819845 | 12.42005
EAM_03_91_B72 | LAM | 0.5962819 | 2.924623 | 7.122741 | 10.04736
EAM_03_91_B73 | LAM | 0.6160482 | 3.621725 | 9.5820255 | 13.20375
EAM_03_91_B74 | LAM | 0.6358472 | 3.902169 | 11.2351545 | 15.13732
EAM_03_91_B75 | LAM | 0.6581457 | 4.390941 | 13.939347 | 18.33029
EAM_03_91_B76 | LAM | 0.6719512 | 4.214663 | 14.2352775 | 18.44994
EAM_03_91_B77 | LAM | 0.6869797 | 4.046397 | 14.6434575 | 18.68985
EAM_03_91_B78 | LAM | 0.7040387 | 4.006333 | 15.71493 | 19.72126
EAM_03_91_B79 | LAM | 0.7141621 | 3.990308 | 16.4394495 | 20.4297575
EAM_03_91_B80 | LAM | 0.7271987 | 3.709865 | 16.306791 | 20.01666
EAM_03_91_B81 | LAM | 0.737441 | 3.902169 | 18.0721695 | 21.97434
EAM_03_91_B82 | LAM | 0.747056 | 4.006333 | 19.511004 | 23.51734
EAM_03_91_B83 | LAM | 0.7576057 | 4.110498 | 21.184542 | 25.29504
EAM_03_91_B84 | LAM | 0.7651466 | 3.854093 | 20.7049305 | 24.55902
EAM_03_91_B85 | LAM | 0.7704095 | 3.533586 | 19.551822 | 23.085408
EAM_03_91_B86 | --- | 0.7765637 | 3.461472 | 19.837548 | 23.29902
EAM_03_91_B87 | --- | 0.7814109 | 3.148978 | 18.5619855 | 21.7109635
EAM_03_91_B88-89 | --- | 0.7875084 | 3.140965 | 19.1946645 | 22.33563
EAM_03_91_B90-91 | LAM | 0.7969698 | 2.916611 | 18.878325 | 21.79494
EAM_03_92_Parent | DIS | 0.2430336 | 8.5 | 4.5 | 13
EAM_03_92_Parent_50C | DIS | 0.2430336 | 8.5 | 4.5 | 13
EAM_03_92_Parent_155C | Sigma | 0.2430336 | 8.5 | 4.5 | 13 | Updated assignment to Sigma on 06/01/23
EAM_03_92_Parent_155C_BioSAXS | Sigma | 0.2430336 | 8.5 | 4.5 | 13 | Added to folder on 06/01/23
EAM_03_92_Parent_150C_500um_BioSAXS | Sigma | 0.2430336 | 8.5 | 4.5 | 13 | Added to folder on 06/01/23
EAM_03_92_B1 | HEX | 0.2739567 | 8.397275 | 5.224704 | 13.62198
EAM_03_92_B1_155C | HEX | 0.2739567 | 8.397275 | 5.224704 | 13.62198
EAM_03_92_B2 | HEX | 0.2629374 | 7.043134 | 4.143027 | 11.186161
EAM_03_92_B2_155C | HEX | 0.2629374 | 7.043134 | 4.143027 | 11.186161
EAM_03_92_B3 | HEX | 0.2551528 | 6.810767 | 3.8470965 | 10.65786
EAM_03_92_B8 | DIS | 0.06176535 | 7.896483 | 0.857178 | 8.753661
EAM_03_92_B9 | DIS | 0.09212213 | 7.379666 | 1.2347445 | 8.6144105
EAM_03_92_B10 | DIS | 0.122194 | 7.824369 | 1.795992 | 9.620361
EAM_03_92_B11 | BCC | 0.1543438 | 8.341186 | 2.510307 | 10.851493
EAM_03_92_B12 | BCC | 0.1844336 | 8.401281 | 3.1327815 | 11.5340625
EAM_03_92_B13_50C | DIS | 0.2088916 | 8.437338 | 3.67362 | 12.110958
EAM_03_92_B13_60C | DIS | 0.2088916 | 8.437338 | 3.67362 | 12.110958
EAM_03_92_B13_70C | DIS | 0.2088916 | 8.437338 | 3.67362 | 12.110958
EAM_03_92_B13_80C | DIS | 0.2088916 | 8.437338 | 3.67362 | 12.110958
EAM_03_92_B13_90C | DIS | 0.2088916 | 8.437338 | 3.67362 | 12.110958
EAM_03_92_B13_100C | DIS | 0.2088916 | 8.437338 | 3.67362 | 12.110958
EAM_03_92_B13_110C | Sigma | 0.2088916 | 8.437338 | 3.67362 | 12.110958
EAM_03_92_B13_120C | Sigma | 0.2088916 | 8.437338 | 3.67362 | 12.110958
EAM_03_92_B13_130C | Sigma | 0.2088916 | 8.437338 | 3.67362 | 12.110958
EAM_03_92_B13_140C | Sigma | 0.2088916 | 8.437338 | 3.67362 | 12.110958
EAM_03_92_B13_150C | Sigma | 0.2088916 | 8.437338 | 3.67362 | 12.110958
EAM_03_92_B13_155C | Sigma | 0.2088916 | 8.437338 | 3.67362 | 12.110958
EAM_03_92_B14 | HEX | 0.2383815 | 7.019096 | 3.6225975 | 10.6416935
EAM_03_92_B15 | HEX | 0.2591975 | 7.163324 | 4.1328225 | 11.2961465
EAM_03_92_B16 | HEX | 0.2777289 | 7.499856 | 4.755297 | 12.255153
EAM_03_92_B17 | HEX | 0.2957858 | 6.718621 | 4.653252 | 11.371873
EAM_03_92_B18 | HEX | 0.309784 | 7.680141 | 5.6839065 | 13.3640475
EAM_03_92_B19 | HEX | 0.3223597 | 6.790735 | 5.326749 | 12.117484
EAM_03_92_B20 | HEX | 0.3277634 | 7.247457 | 5.8267695 | 13.0742265
EAM_03_92_B21 | HEX | 0.3321434 | 4.579239 | 3.755256 | 8.334495
EAM_03_92_B22-23 | HEX | 0.3371875 | 5.011923 | 4.204254 | 9.216177

## D-9F Diblock
| Morphology (SAXS) | f,F (NMR) | Mn, D (kDa) (NMR) | Mn, F (kDa) (NMR) | Overall Mn (kDa) (NMR)
EAM_03_82_Parent | LAM | 0.4979055 | 4.975866 | 8.398896 | 13.374762
EAM_03_82_B198-201 | GYR | 0.3789117 | 4.68741 | 4.867542 | 9.554952
EAM_03_82_B202-204 | LAM | 0.4082993 | 4.983879 | 5.853776 | 10.83765
EAM_03_82_B205 | LAM | 0.4300955 | 4.631321 | 5.949218 | 10.58054
EAM_03_82_B206 | LAM | 0.4422118 | 4.903752 | 6.617312 | 11.521064
EAM_03_82_B207 | LAM | 0.454712 | 4.975866 | 7.062708 | 12.038574
EAM_03_82_B208 | LAM | 0.4686855 | 5.064005 | 7.603546 | 12.66755
EAM_03_82_B209 | LAM | 0.4834856 | 4.991891 | 7.9535 | 12.94539
EAM_03_82_B210 | LAM | 0.4964415 | 4.919777 | 8.255733 | 13.17551
EAM_03_82_B211 | LAM | 0.5068427 | 4.855676 | 8.494338 | 13.350014
EAM_03_82_B212 | LAM | 0.518787 | 4.871701 | 8.939734 | 13.81144
EAM_03_82_B213 | LAM | 0.5331093 | 4.959841 | 9.639642 | 14.59948
EAM_03_82_B214 | LAM | 0.5455354 | 4.663372 | 9.528293 | 14.191665
EAM_03_82_B215 | LAM | 0.5634945 | 4.575233 | 10.053224 | 14.62846
EAM_03_82_B216-217 | LAM | 0.592658 | 4.727473 | 11.707552 | 16.43503
EAM_03_82_B218-219 | LAM | 0.656227 | 4.631321 | 15.048022 | 19.67934
EAM_03_82_B220-221 | --- | 0.7207087 | 3.84608 | 16.893234 | 20.739314
EAM_03_82_B222-223 | --- | 0.7683814 | 4.118511 | 23.256034 | 27.37454
EAM_03_82_B224-226 | --- | 0.7640795 | 3.878131 | 21.379008 | 25.25714
EAM_03_82_B227-230 | --- | 0.689437 | 3.317244 | 12.534716 | 15.85196
SS_01_31_Parent | HEX | 0.359752 | 4.174599 | 3.992657 | 8.167256
SS_01_31_B239-240 | HEX | 0.300602 | 4.783562 | 3.49954 | 8.283102
SS_01_31_B242-243 | DIS | 0.2209365 | 4.679397 | 2.258794 | 6.938191
SS_01_31_B244 | DIS | 0.2447009 | 4.759524 | 2.624655 | 7.384179
SS_01_31_B245 | DIS | 0.263762 | 4.695423 | 2.86326 | 7.558683
SS_01_31_B246 | DIS | 0.2831262 | 4.543182 | 3.054144 | 7.597326
SS_01_31_B247 | HEX | 0.3019541 | 4.623309 | 3.404098 | 8.027407
SS_01_31_B248 | DIS | 0.3222859 | 4.559207 | 3.690424 | 8.249631
SS_01_31_B249 | DIS | 0.340606 | 4.559207 | 4.008564 | 8.567771
SS_01_31_B250 | --- | 0.3585251 | 4.431005 | 4.215355 | 8.64636
SS_01_31_B251 | GYR | 0.3738145 | 4.398954 | 4.469867 | 8.868821
SS_01_31_B252 | GYR | 0.3892604 | 4.310815 | 4.676658 | 8.987473
SS_01_31_B253 | LAM | 0.4041386 | 4.422992 | 5.106147 | 9.529139
SS_01_31_B254 | LAM | 0.4191123 | 4.390941 | 5.392473 | 9.783414
SS_01_31_B255 | LAM | 0.4300955 | 4.222675 | 5.424287 | 9.646962
SS_01_31_B256 | LAM | 0.4445869 | 4.214663 | 5.742427 | 9.95709
SS_01_31_B257 | LAM | 0.4559969 | 4.158574 | 5.933311 | 10.091885
SS_01_31_B258 | LAM | 0.4676849 | 4.254726 | 6.3628 | 10.617526
SS_01_31_B259 | LAM | 0.4773888 | 4.102485 | 6.378707 | 10.48119
SS_01_31_B260 | LAM | 0.4865955 | 4.062422 | 6.553684 | 10.616106
SS_01_31_B261 | LAM | 0.4946847 | 3.990308 | 6.649126 | 10.639434
SS_01_31_B262 | LAM | 0.501633 | 4.094473 | 7.014987 | 11.10946
SS_01_31_B263-264 | LAM | 0.5019529 | 3.773966 | 6.474149 | 10.248115
SS_01_31_B265-272 | LAM | 0.4712866 | 3.229105 | 4.899356 | 8.128461
SS_01_32_Parent | HEX | 0.2699906 | 6.418146 | 4.040378 | 10.458524
SS_01_32_B273-275 | HEX | 0.261027 | 7.011083 | 4.215355 | 11.22644
SS_01_32_B276-278 | DIS | 0.1318093 | 6.586412 | 1.702049 | 8.288461
SS_01_32_B279 | DIS | 0.1611778 | 6.954995 | 2.274701 | 9.229696
SS_01_32_B280 | DIS | 0.1816019 | 6.906919 | 2.608748 | 9.515667
SS_01_32_B281 | DIS | 0.2005259 | 6.706602 | 2.86326 | 9.569862
SS_01_32_B282 | DIS | 0.2182863 | 6.626475 | 3.149586 | 9.776061
SS_01_32_B283 | HEX | 0.2388142 | 6.642501 | 3.547261 | 10.18976
SS_01_32_B284 | HEX | 0.2516961 | 6.418146 | 3.674517 | 10.092663
SS_01_32_B285 | HEX | 0.2704243 | 6.706602 | 4.231262 | 10.937864
SS_01_32_B286 | HEX | 0.2849142 | 6.450197 | 4.374425 | 10.82462
SS_01_32_B287 | HEX | 0.3009173 | 6.578399 | 4.819821 | 11.39822
SS_01_32_B288 | HEX | 0.3150771 | 6.602437 | 5.169775 | 11.77221
SS_01_32_B289 | HEX | 0.3268768 | 6.562374 | 5.424287 | 11.986661
SS_01_32_B290 | HEX | 0.3413973 | 6.418146 | 5.662892 | 12.081038
SS_01_32_B291 | GYR | 0.350704 | 6.297956 | 5.790148 | 12.088104
SS_01_32_B292 | GYR | 0.3615315 | 6.354045 | 6.124195 | 12.47824
SS_01_32_B293 | GYR | 0.3700672 | 6.506285 | 6.505963 | 13.01225
SS_01_32_B294 | GYR | 0.3770881 | 6.313981 | 6.505963 | 12.81994
SS_01_32_B295-296 | --- | 0.3842588 | 6.169753 | 6.553684 | 12.72344
SS_01_32_B297-298 | --- | 0.3920571 | 6.434171 | 7.062708 | 13.49688
SS_01_32_B299-302 | --- | 0.3892997 | 5.937386 | 6.442335 | 12.379721
SS_01_32_B303-309 | --- | 0.3876688 | 6.081614 | 6.553684 | 12.635298

## D-12F Diblock
| Morphology (SAXS) | f,F (NMR) | Mn, D (kDa) (NMR) | Mn, F (kDa) (NMR) | Overall Mn (kDa) (NMR)
EAM_03_50_Parent | HEX | 0.3174603 | 4.7 | 4 | 8.7
EAM_03_50_B85-88 | DIS | 0.06880559 | 3.998321 | 0.540582 | 4.538903
EAM_03_50_B89-90 | DIS | 0.1915384 | 3.830055 | 1.660359 | 5.490414
EAM_03_50_B91 | DIS | 0.2367411 | 3.741915 | 2.123715 | 5.86563
EAM_03_50_B92 | DIS | 0.274181 | 3.96627 | 2.741523 | 6.707793
EAM_03_50_B93 | DIS | 0.303844 | 4.254726 | 3.397944 | 7.65267
EAM_03_50_B94 | HEX | 0.3362809 | 4.20665 | 3.899913 | 8.106563
EAM_03_50_B95 | HEX | 0.3685 | 4.08646 | 4.363269 | 8.449729
EAM_03_50_B96 | HEX | 0.3960572 | 4.022359 | 4.826625 | 8.848984
EAM_03_50_B97 | GYR | 0.4202569 | 4.046397 | 5.367207 | 9.413604
EAM_03_50_B98 | LAM | 0.4423195 | 4.150561 | 6.023628 | 10.17419
EAM_03_50_B99 | LAM | 0.4488276 | 4.094473 | 6.100854 | 10.19533
EAM_03_50_B100 | LAM | 0.4782297 | 3.637751 | 6.100854 | 9.738605
EAM_03_50_B101 | LAM | 0.4930085 | 3.645763 | 6.486984 | 10.13275
EAM_03_50_B102 | LAM | 0.5087533 | 3.789991 | 7.182018 | 10.97201
EAM_03_50_B103 | LAM | 0.5248539 | 3.629738 | 7.33647 | 10.966208
EAM_03_50_B104-105 | LAM | 0.539427 | 3.333269 | 7.143405 | 10.47667
EAM_03_50_B106-110 | LAM | 0.5437783 | 2.956674 | 6.448371 | 9.405045
EAM_03_51_Parent | HEX | 0.3943662 | 4.7 | 5.6 | 10.3
EAM_03_51_B5-9 | DIS | 0.06104189 | 4.3821274 | 0.5212755 | 4.9034029
EAM_03_51_B10-12 | DIS | 0.1513818 | 4.755518 | 1.5522426 | 6.30776
EAM_03_51_B13-14 | DIS | 0.2280835 | 4.770742 | 2.5793484 | 7.35009
EAM_03_51_B15-16 | DIS | 0.283296 | 4.575233 | 3.3091341 | 7.884367
EAM_03_51_B17 | HEX | 0.3222718 | 4.7306784 | 4.1161458 | 8.8468242
EAM_03_51_B18 | HEX | 0.3476511 | 4.632924 | 4.517721 | 9.150645
EAM_03_51_B19 | HEX | 0.3710433 | 4.707442 | 5.0814708 | 9.788912
EAM_03_51_B20 | HEX | 0.3906362 | 4.651353 | 5.4560169 | 10.1073699
EAM_03_51_B21 | HEX | 0.4096089 | 4.5624124 | 5.79195 | 10.3543624
EAM_03_51_B22 | GYR | 0.4274015 | 4.639334 | 6.3363933 | 10.9757273
EAM_03_51_B23 | LAM | 0.4430551 | 4.517541 | 6.5757939 | 11.09334
EAM_03_51_B24 | LAM | 0.459466 | 4.418986 | 6.873114 | 11.2921
EAM_03_51_B25 | LAM | 0.4735545 | 4.483087 | 7.3789443 | 11.8620313
EAM_03_51_B26 | LAM | 0.4847483 | 4.214663 | 7.2553827 | 11.47005
EAM_03_51_B27 | LAM | 0.4990433 | 4.310815 | 7.8577455 | 12.16856
EAM_03_51_B28 | LAM | 0.5130388 | 4.352481 | 8.3906049 | 12.74309
EAM_03_51_B29 | LAM | 0.5227175 | 4.246713 | 8.5103052 | 12.75702
EAM_03_51_B30 | LAM | 0.5352624 | 4.26354 | 8.9852451 | 13.24879
EAM_03_51_B31 | LAM | 0.5446148 | 3.954251 | 8.6531733 | 12.6074243
EAM_03_51_B32-33 | LAM | 0.5621791 | 4.1201132 | 9.6802791 | 13.8003923
EAM_03_51_B34-35 | LAM | 0.5821274 | 3.9157902 | 9.9814605 | 13.8972507
EAM_03_51_B36-37 | LAM | 0.5960043 | 3.669 | 9.9042345 | 13.57323
EAM_03_51_B38-41 | LAM | 0.6117438 | 3.237117 | 9.3327621 | 12.56988
EAM_03_51_B42-48 | LAM | 0.5954656 | 2.332487 | 6.2823351 | 8.614822
EAM_03_94_Parent | HEX | 0.2745858 | 10.53666 | 7.297857 | 17.83451
EAM_03_94_B36 | HEX | 0.3072374 | 6.946982 | 5.637498 | 12.58448
EAM_03_94_B54 | DIS | 0.07353353 | 5.849247 | 0.849486 | 6.698733
EAM_03_94_B55 | DIS | 0.09050944 | 5.937386 | 1.081164 | 7.01855
EAM_03_94_B56 | DIS | 0.08952056 | 6.0095 | 1.081164 | 7.090664
EAM_03_94_B57 | BCC | 0.1259593 | 5.857259 | 1.54452 | 7.401779
EAM_03_94_B58 | BCC | 0.1555096 | 6.073601 | 2.046489 | 8.12009
EAM_03_94_B59 | BCC | 0.1723768 | 7.700173 | 2.934588 | 10.63476
EAM_03_94_B60 | BCC | 0.1750845 | 7.059159 | 2.741523 | 9.800682
EAM_03_94_B61 | BCC | 0.1794224 | 6.466222 | 2.587071 | 9.053293
EAM_03_94_B62 | HEX | 0.1964708 | 7.163324 | 3.204879 | 10.368203
EAM_03_94_B63 | HEX | 0.2037077 | 6.434171 | 3.011814 | 9.445985
EAM_03_94_B64 | HEX | 0.2116264 | 7.075185 | 3.47517 | 10.55035
EAM_03_94_B65 | HEX | 0.2180291 | 6.963007 | 3.552396 | 10.5154
EAM_03_94_B66 | HEX | 0.2195944 | 6.674551 | 3.436557 | 10.11111
EAM_03_94_B67 | HEX | 0.2358857 | 6.562374 | 3.706848 | 10.269222
EAM_03_94_B68 | HEX | 0.2455324 | 7.003071 | 4.170204 | 11.17327
EAM_03_94_B69 | HEX | 0.251463 | 6.658526 | 4.092978 | 10.751504
EAM_03_94_B70 | HEX | 0.263954 | 7.355628 | 4.826625 | 12.182253
EAM_03_94_B71 | HEX | 0.2740789 | 6.818779 | 4.710786 | 11.52957
EAM_03_94_B72 | HEX | 0.2770835 | 7.267489 | 5.096916 | 12.3644
EAM_03_94_B73 | HEX | 0.2864493 | 4.783562 | 3.513783 | 8.297345
EAM_03_94_B74 | HEX | 0.2720472 | 5.985462 | 4.092978 | 10.07844
EAM_03_94_B75 | HEX | 0.2969928 | 7.043134 | 5.444433 | 12.487567
EAM_03_94_B76 | HEX | 0.2953936 | 5.88931 | 4.517721 | 10.407031
EAM_03_94_B77 | HEX | 0.3055604 | 6.570387 | 5.289981 | 11.86037
EAM_03_94_B78 | HEX | 0.3100156 | 6.105652 | 5.01969 | 11.125342
EAM_03_94_B79 | HEX | 0.3185826 | 6.273918 | 5.367207 | 11.641125
EAM_03_94_B80 | HEX | 0.3112312 | 6.257893 | 5.174142 | 11.43203
EAM_03_94_B81-82 | HEX | 0.3397837 | 6.642501 | 6.255306 | 12.89781
EAM_03_94_B83-84 | HEX | 0.3194779 | 6.338019 | 5.444433 | 11.78245
EAM_03_94_B85-86 | HEX | 0.3395575 | 6.033538 | 5.676111 | 11.709649
EAM_03_94_B87-88 | HEX | 0.360338 | 5.881297 | 6.062241 | 11.94354
EAM_03_94_B89-90 | HEX | 0.3403115 | 6.217829 | 5.869176 | 12.08701
EAM_03_97_Parent | LAM | 0.6766917 | 4.7 | 18 | 22.7
EAM_03_97_B29-30 | LAM | 0.5875121 | 3.140965 | 8.185956 | 11.32692
EAM_03_97_B31-32 | LAM | 0.6237113 | 3.437434 | 10.42551 | 13.862944
EAM_03_97_B33 | LAM | 0.6461515 | 3.501535 | 11.699739 | 15.20127
EAM_03_97_B34 | LAM | 0.6527997 | 3.052826 | 10.502736 | 13.555562
EAM_03_97_B35 | LAM | 0.6678193 | 3.148978 | 11.5839 | 14.732878
EAM_03_97_B36 | LAM | 0.6841999 | 3.749928 | 14.866005 | 18.615933
EAM_03_97_B37 | LAM | 0.6945255 | 3.165003 | 13.167033 | 16.33204
EAM_03_97_B38 | LAM | 0.6978696 | 2.932636 | 12.394773 | 15.327409
EAM_03_97_B39 | LAM | 0.7009844 | 2.844497 | 12.201708 | 15.0462
EAM_03_97_B40 | LAM | 0.7333146 | 3.453459 | 17.37585 | 20.82931
EAM_03_97_B41 | HEX/LAM | 0.7420777 | 3.293206 | 17.337237 | 20.630443
EAM_03_97_B42 | HEX/LAM | 0.7548842 | 3.453459 | 19.460952 | 22.91441
EAM_03_97_B43 | HEX/LAM | 0.7579381 | 3.181029 | 18.225336 | 21.40636
EAM_03_97_B44 | HEX | 0.7619547 | 3.12494 | 18.302562 | 21.427502
EAM_03_97_B45 | HEX | 0.7654384 | 3.116927 | 18.611466 | 21.72839
EAM_03_97_B46-47 | HEX | 0.7651457 | 2.940649 | 17.530302 | 20.47095

## LDF Triblock
Morphology (SAXS)
EAM_02_141_B14 | Cubic
EAM_02_141_B15 | Cubic
EAM_02_141_B16 | Cubic
EAM_02_141_B17 | Cubic
EAM_02_141_B17_BioSAXS | Cubic
EAM_02_141_B18 | Cubic
EAM_02_141_B19 | Cubic
EAM_02_141_B20 | Cubic
EAM_02_141_B21 | Cubic
EAM_02_141_B22 | Cubic
EAM_02_141_B23 | Cubic
EAM_02_141_B24 | Cubic
EAM_02_141_B25 | Cubic
EAM_02_141_B26 | Cubic
EAM_02_141_B27 | Cubic
EAM_02_141_B28 | Cubic
EAM_02_141_B30 | HEX
EAM_02_141_B31 | HEX
EAM_02_141_B32 | HEX
EAM_02_141_B33 | HEX
EAM_02_141_B34 | HEX
EAM_02_141_B35 | HEX
EAM_02_141_B36-37 | HEX
EAM_02_141_B38-39 | HEX
EAM_02_141_B40-41 | HEX
EAM_02_141_B42-44 | HEX
EAM_02_141_B45-48 | HEX
EAM_02_141_B49-55 | HEX
EAM_03_04_B34-36 | LAM
EAM_03_04_B37-38 | LAM
EAM_03_04_B39-40 | LAM
EAM_03_04_B41-42 | LAM
EAM_03_04_B43 | LAM
EAM_03_04_B44 | LAM
EAM_03_04_B45-46 | LAM
EAM_03_04_B47-49 | LAM
EAM_03_04_B50-52 | LAM
EAM_03_04_B53 | LAM
EAM_03_04_B54 | LAM
EAM_03_04_B55 | LAM
EAM_03_04_B56 | LAM
EAM_03_04_B57 | LAM
EAM_03_04_B58 | LAM
EAM_03_04_B59 | LAM
EAM_03_04_B60 | LAM
EAM_03_04_B61 | HEX
EAM_03_04_B62 | HEX
EAM_03_04_B63 | HEX
EAM_03_04_B64 | HEX
EAM_03_04_B65 | HEX
EAM_03_04_B66 | HEX
EAM_03_04_B67 | HEX
EAM_03_04_B68 | HEX
EAM_03_04_B69 | HEX
EAM_03_04_B70 | HEX
EAM_03_04_B71 | HEX
EAM_03_04_B72 | HEX
EAM_03_04_B73 | HEX
EAM_03_04_B74 | HEX
EAM_03_04_B75 | HEX
EAM_03_04_B76-77 | HEX
EAM_02_97_B23 | Cubic
EAM_02_97_B24 | Cubic
EAM_02_97_B25 | Cubic
EAM_02_97_B26 | HEX
EAM_02_97_B27 | HEX
EAM_02_97_B28 | HEX
EAM_02_97_B29-30 | HEX
EAM_02_97_B31-21 | HEX
EAM_02_97_B33-35 | HEX
EAM_02_97_B36-38 | HEX
EAM_02_111_Parent | LAM
EAM_02_111_B30 | LAM
EAM_02_111_B31 | LAM
EAM_02_111_B32 | LAM
EAM_02_111_B33 | LAM
EAM_02_111_B34-35 | LAM
EAM_02_111_B36-37 | LAM
EAM_02_111_B38-39 | LAM
EAM_02_111_B40-42 | LAM
EAM_02_111_B43-47 | LAM
EAM_02_119_B22-28 | Cubic
EAM_02_119_B29-30 | HEX
EAM_02_119_B31 | LAM
EAM_02_119_B37 | HEX
EAM_02_119_B38 | HEX
EAM_02_119_B39-40 | HEX
EAM_02_119_B41-42 | HEX

## LFD Triblock
Morphology (SAXS)
EAM_02_110_B32 | LAM
EAM_02_110_B33 | LAM
EAM_02_110_B34 | LAM
EAM_02_110_B36 | LAM
EAM_02_110_B38-40 | LAM
EAM_02_110_B41-48 | LAM
EAM_02_110_B49-62 | LAM
EAM_03_96_B22 | HEX
EAM_03_96_B23 | HEX
EAM_03_96_B24 | HEX
EAM_03_96_B25 | HEX
EAM_03_96_B26 | HEX
EAM_03_96_B27 | HEX
EAM_03_96_B28 | HEX
EAM_03_96_B29-30 | HEX
EAM_03_96_B31-32 | HEX
EAM_03_96_B35-37 | LAM
EAM_02_81_B3-11 | HEX
EAM_02_81_B16 | LAM
EAM_02_81_B17 | LAM
EAM_02_81_B18 | LAM